## ZT
Property | ZT
input file | starrydata-zt-111-all
prop avg | If there was more than one record with this composition, did property averaging work as expected
computed val check | If there was not a reported ZT value, did we calculate this value correctly
extracted val check | does val exracted from starrydata (and interpolated by our pipeline) match original report
comp check | does the composition match what was reported in the paper
composition | composition recorded in dataset
ZT | ZT value
doi | doi of paper
ZT (from paper) | ZT manually extracted from paper
prop avg | computed val check | extracted val check | comp check | composition | ZT | doi | sample ID | ZT (from paper) | seebeck (microV/K) | S (V/K) | res (ohm-m) | ec (1/ohm-cm) | ec (1/ohm-m) | tc (w/m*K) | PF | ZT calc
- | - | yes | yes | MgAg0.963Cu0.007Sb0.99 | 0.943 | 10.1016/j.actamat.2015.01.018 | 5853 | 0.95
yes | - | - | Bi0.5Sb1.6Te3 | BiSbTe | 0.844 | (see below)
- | - | yes | yes | Mg0.9975Yb0.0025Ag0.97Sb0.99 | 0.7562436 | 10.1016/j.seta.2019.100604 | 26298 | 0.75 (from fig 7)
- | - | extracted from paper with wrong units | yes | MgAgSb | 0.36 | 10.1103/physrevb.85.144120 | 13325 | 0.5
- | - | yes | yes | LaPdSb | 0.2618364 | 10.1063/1.2339886 | 10325 | 0.25
|  |  |  | (Nb0.64Ta0.36)0.8Ti0.2FeSb | 0.163 | 10.1002/aenm.201701313 | 31574 | (computed) | 70 | 7e-05 |  |  | 650000 | 6.2 | 0.003185 | 0.1541129
- | yes | - | Ga77In14Sn8 | GaInSn | 1.392169e-05 | 10.1021/je400882q | 17645 | (computed) | -0.5851523 | -5.851523e-07 |  | 33032.65 | 3303265.3 | 24 | 1.131049e-06 | 1.413811e-05
- | yes | yes | yes | Zr0.99Sc0.01NiSn | 3.820547e-05 | 10.1039/c4mh00142g | 17645 | (computed) | -21.178533 | -2.1178533e-05 | 0.0006610169 |  | 1512.821 | 6.9 | 6.785458e-07 | 2.950199e-05
- | - | yes | Ce40Si27Ge32 | CeSiGe | 4.660603e-05 | 10.1016/j.jallcom.2005.07.053
- | - | yes | yes | Nb0.94Sc0.06CoSn | 0.0001242236 | 10.1080/14686996.2020.1726715
sampleid | composition | 8
5646 | BiSbTe | 0.9967313
5793 | BiSbTe | 0.8666284
31376 | BiSbTe | 0.8629797
8750 | BiSbTe | 0.862069
8176 | BiSbTe | 0.8593008
6626 | BiSbTe | 0.7919192
39435 | BiSbTe | 0.6655341
| average value | 0.8435946

## TC
TC
starrydata-tc |  |  |  |  | TC
prop avg | computed val check | extracted val check | comp check | composition | 4 | sampleid | doi | value(from paper) | seebeck (microV/K) | S (V/K) | res (ohm-m) | ec (1/ohm-cm) | ec (1/ohm-m) | tc (w/m*K) | PF | ZT calc
- | - | yes | yes | GaInSn | 24.37516 | 17645 | 10.1021/je400882q | 24
- | - | yes | yes | MgNiSb | 23.33181 | 12926 | 10.1016/j.jallcom.2005.04.012 | 23
- | - | yes | yes | TiPtSn | 20.56356 | 12410 | 10.1109/ict.2006.331294 | 21
yes | - | - | - | TiCoSb | 13.39643 |  | see below
sample id | composition | 4
12388 | TiCoSb | 25.856
11349 | TiCoSb | 19.03114
11354 | TiCoSb | 16.64378
11269 | TiCoSb | 16.31967
11233 | TiCoSb | 14.88828
11385 | TiCoSb | 14.69168
10850 | TiCoSb | 14.28123
10596 | TiCoSb | 11.46858
10594 | TiCoSb | 11.21934
40101 | TiCoSb | 9.662342
12216 | TiCoSb | 9.016289
12786 | TiCoSb | 8.587063
11873 | TiCoSb | 2.488144
13.39643

## sigmaE0
sigmaE0
starrydata-sigma
[10, 9.680925000000013]
[10, 9.989956875000013]
[10, 9.997831250000013]
[10, 9.714656250000012]
[10, 10.595013125000012]
[10, 10.025640000000012]
[10, 9.765256250000014]
[10, 10.190675625000013]
[75, 80.74015562500011]
[75, 81.1230643750001]
[75, 75.88072562500011]
[75, 74.16334750000009]
[75, 72.27143187500008]
[75, 78.72646625000009]
[75, 79.2493000000001]
[75, 79.4730950000001]
[75, 76.93948687500009]
[75, 77.6073606250001]